## 3.05
f | zr | zj | zmod | zphz | idc | vdc
20004.453 | 0.32486875 | 0.0172675 | 0.32536275 | 3.01810975 |  | 3.05
15829.126 | 0.33237575 | -0.001838 | 0.3324325 | -0.40431175 |  | 3.05
12516.703 | 0.34069125 | -0.0185295 | 0.3413025 | -3.25647275 |  | 3.05
9909.4424 | 0.34981125 | -0.03280725 | 0.35151475 | -5.53275275 |  | 3.05
7835.48 | 0.3596905 | -0.04504575 | 0.36273175 | -7.33264325 |  | 3.05
6217.2461 | 0.37058425 | -0.056257 | 0.37511325 | -8.82595175 |  | 3.05
4905.291 | 0.3819455 | -0.0666755 | 0.38806925 | -10.096013 |  | 3.05
3881.2737 | 0.39387975 | -0.07621975 | 0.40158225 | -11.13568175 |  | 3.05
3070.9827 | 0.40744825 | -0.0851495 | 0.41670025 | -11.97671675 |  | 3.05
2430.7778 | 0.42143775 | -0.09405475 | 0.43229 | -12.73730525 |  | 3.05
1923.1537 | 0.43658575 | -0.10263775 | 0.4489935 | -13.363932 |  | 3.05
1522.4358 | 0.45263525 | -0.11132025 | 0.4666475 | -13.931673 |  | 3.05
1203.8446 | 0.470067 | -0.119774 | 0.48561525 | -14.3884015 |  | 3.05
952.86591 | 0.488442 | -0.1284445 | 0.505586 | -14.8069815 |  | 3.05
754.27557 | 0.50765325 | -0.13693975 | 0.5263575 | -15.1517455 |  | 3.05
596.71857 | 0.52874425 | -0.145826 | 0.549055 | -15.45533175 |  | 3.05
471.96338 | 0.550439 | -0.1552165 | 0.57247725 | -15.76671575 |  | 3.05
373.20856 | 0.57382675 | -0.16483625 | 0.5976105 | -16.03021525 |  | 3.05
295.47278 | 0.5984465 | -0.17457925 | 0.6239895 | -16.24897675 |  | 3.05
233.87738 | 0.62461825 | -0.184796 | 0.65199275 | -16.451845 |  | 3.05
185.05922 | 0.65248125 | -0.19530025 | 0.68171175 | -16.6181505 |  | 3.05
146.35823 | 0.68266225 | -0.206022 | 0.7137215 | -16.731469 |  | 3.05
115.77804 | 0.714475 | -0.2163705 | 0.74716925 | -16.7708365 |  | 3.05
91.6721 | 0.748028 | -0.226477 | 0.7822015 | -16.75390375 |  | 3.05
72.51701 | 0.78336975 | -0.236148 | 0.81879075 | -16.674274 |  | 3.05
57.36816 | 0.82032025 | -0.244961 | 0.8566695 | -16.51868575 |  | 3.05
45.3629 | 0.8573495 | -0.2531605 | 0.89442425 | -16.34157875 |  | 3.05
35.93134 | 0.89475275 | -0.26149825 | 0.9325695 | -16.1881985 |  | 3.05
28.40909 | 0.9326065 | -0.2709855 | 0.97148275 | -16.1092865 |  | 3.05
22.48202 | 0.97190725 | -0.28219225 | 1.01228375 | -16.10947875 |  | 3.05
17.79613 | 1.01316575 | -0.294435 | 1.055294 | -16.13161175 |  | 3.05
14.06813 | 1.05724625 | -0.30907325 | 1.1017305 | -16.225866 |  | 3.05
11.1448 | 1.10604475 | -0.32382975 | 1.1528055 | -16.241698 |  | 3.05
8.81772 | 1.1593545 | -0.338457 | 1.20828 | -16.179861 |  | 3.05
6.97545 | 1.219305 | -0.349442 | 1.26926475 | -15.86775475 |  | 3.05
5.5173 | 1.28121625 | -0.35628975 | 1.331141 | -15.37489875 |  | 3.05
4.36941 | 1.34696975 | -0.35804375 | 1.3955435 | -14.6708825 |  | 3.05
3.45686 | 1.4148645 | -0.3523315 | 1.46027425 | -13.71127275 |  | 3.05
2.73547 | 1.480216 | -0.3390355 | 1.52103675 | -12.57894 |  | 3.05
2.16054 | 1.54110325 | -0.31727975 | 1.57585725 | -11.28299675 |  | 3.05
1.70952 | 1.5945465 | -0.2903145 | 1.62291925 | -9.9593185 |  | 3.05
1.35352 | 1.638802 | -0.2609275 | 1.661242 | -8.69879775 |  | 3.05
1.07079 | 1.6742435 | -0.2311585 | 1.691512 | -7.543626 |  | 3.05
0.84734 | 1.70216325 | -0.2032755 | 1.71525825 | -6.5324315 |  | 3.05
0.67072 | 1.72423375 | -0.17934775 | 1.7342255 | -5.70383875 |  | 3.05
0.53067 | 1.7411805 | -0.15934075 | 1.748913 | -5.036409 |  | 3.05
0.41976 | 1.75509075 | -0.14416625 | 1.76129 | -4.543976 |  | 3.05
0.33183 | 1.7668765 | -0.13373175 | 1.772102 | -4.2129965 |  | 3.05
0.26261 | 1.7773005 | -0.12795675 | 1.78199375 | -4.0359705 |  | 3.05
0.20791 | 1.78687475 | -0.12655275 | 1.7913965 | -3.998113 |  | 3.05
0.16452 | 1.79640775 | -0.12958425 | 1.8010965 | -4.09787525 |  | 3.05
0.13007 | 1.80618375 | -0.13678575 | 1.8113675 | -4.32511925 |  | 3.05
0.10309 | 1.816924 | -0.148058 | 1.8229605 | -4.67289425 |  | 3.05
0.08153 | 1.8299465 | -0.16375975 | 1.83728225 | -5.147412 |  | 3.05
0.06443 | 1.846414 | -0.1852335 | 1.855723 | -5.7822745 |  | 3.05
0.05102 | 1.86706025 | -0.2105945 | 1.87896925 | -6.507624 |  | 3.05
0.04042 | 1.89286 | -0.242612 | 1.90846225 | -7.3956525 |  | 3.05
0.03192 | 1.9251365 | -0.281419 | 1.9457735 | -8.4265035 |  | 3.05
0.02528 | 1.96346125 | -0.32572525 | 1.990537 | -9.54423575 |  | 3.05
0.01999 | 2.009841 | -0.37552 | 2.0449285 | -10.71627575 |  | 3.05

## 3.4
f | zr | zj | zmod | zphz | idc | vdc
20004.453 | 0.32363575 | 0.016486 | 0.3240885 | 2.89229175 |  | 3.4
15829.126 | 0.33113875 | -0.0027075 | 0.33120325 | -0.55853075 |  | 3.4
12516.703 | 0.33975575 | -0.019106 | 0.340408 | -3.365854 |  | 3.4
9909.4424 | 0.34859025 | -0.033254 | 0.350349 | -5.63039125 |  | 3.4
7835.48 | 0.358634 | -0.0455615 | 0.361759 | -7.43750525 |  | 3.4
6217.2461 | 0.3691675 | -0.05661925 | 0.37378275 | -8.9218345 |  | 3.4
4905.291 | 0.3808095 | -0.06716075 | 0.38704375 | -10.20244675 |  | 3.4
3881.2737 | 0.3933705 | -0.0765425 | 0.40114925 | -11.19834325 |  | 3.4
3070.9827 | 0.4065215 | -0.08579325 | 0.41591875 | -12.086839 |  | 3.4
2430.7778 | 0.42081375 | -0.094518 | 0.43177975 | -12.8133585 |  | 3.4
1923.1537 | 0.43616275 | -0.10332125 | 0.4487475 | -13.46388975 |  | 3.4
1522.4358 | 0.4525075 | -0.111629 | 0.466613 | -13.97392575 |  | 3.4
1203.8446 | 0.46977025 | -0.1203325 | 0.48547725 | -14.4613255 |  | 3.4
952.86591 | 0.488191 | -0.1291045 | 0.50552425 | -14.88667025 |  | 3.4
754.27557 | 0.5083935 | -0.13764875 | 0.52725675 | -15.20363475 |  | 3.4
596.71857 | 0.52893575 | -0.146463 | 0.5494025 | -15.5125725 |  | 3.4
471.96338 | 0.5513575 | -0.1557745 | 0.57351375 | -15.79423825 |  | 3.4
373.20856 | 0.5746435 | -0.1651665 | 0.59848 | -16.037069 |  | 3.4
295.47278 | 0.599384 | -0.17503475 | 0.625011 | -16.26453325 |  | 3.4
233.87738 | 0.6261315 | -0.18515675 | 0.65353375 | -16.443393 |  | 3.4
185.05922 | 0.65419725 | -0.1953935 | 0.68336875 | -16.58276175 |  | 3.4
146.35823 | 0.6846075 | -0.205608 | 0.71545475 | -16.65515275 |  | 3.4
115.77804 | 0.71638975 | -0.2159875 | 0.748876 | -16.70133975 |  | 3.4
91.6721 | 0.75038975 | -0.226083 | 0.784333 | -16.6774135 |  | 3.4
72.51701 | 0.78577225 | -0.23475425 | 0.8206815 | -16.53344325 |  | 3.4
57.36816 | 0.8230475 | -0.2435315 | 0.85885925 | -16.37775425 |  | 3.4
45.3629 | 0.8607715 | -0.251116 | 0.89711875 | -16.15872625 |  | 3.4
35.93134 | 0.89707275 | -0.25871475 | 0.93400925 | -15.9878315 |  | 3.4
28.40909 | 0.93619325 | -0.26631425 | 0.97364 | -15.78843325 |  | 3.4
22.48202 | 0.97539 | -0.275921 | 1.01391575 | -15.71389575 |  | 3.4
17.79613 | 1.015887 | -0.28758625 | 1.05603825 | -15.73161275 |  | 3.4
14.06813 | 1.06340575 | -0.30008025 | 1.105191 | -15.68488625 |  | 3.4
11.1448 | 1.1091295 | -0.3087325 | 1.15167325 | -15.469427 |  | 3.4
8.81772 | 1.165522 | -0.31901875 | 1.20898375 | -15.207324 |  | 3.4
6.97545 | 1.2224665 | -0.327679 | 1.26641225 | -14.87632525 |  | 3.4
5.5173 | 1.2750785 | -0.32484975 | 1.31697125 | -14.12082175 |  | 3.4
4.36941 | 1.33725275 | -0.3147755 | 1.37538325 | -13.030121 |  | 3.4
3.45686 | 1.40183775 | -0.302454 | 1.436074 | -11.9238445 |  | 3.4
2.73547 | 1.4605185 | -0.2883395 | 1.49059275 | -10.9084155 |  | 3.4
2.16054 | 1.5069895 | -0.270825 | 1.5326755 | -9.9280475 |  | 3.4
1.70952 | 1.5385455 | -0.24639 | 1.559398 | -8.8363275 |  | 3.4
1.35352 | 1.56164525 | -0.2131505 | 1.57736575 | -7.51401025 |  | 3.4
1.07079 | 1.58306375 | -0.17522675 | 1.59414325 | -6.06908725 |  | 3.4
0.84734 | 1.60752725 | -0.13958025 | 1.615135 | -4.72593325 |  | 3.4
0.67072 | 1.6337465 | -0.113853 | 1.639489 | -3.7655745 |  | 3.4
0.53067 | 1.66106225 | -0.103124 | 1.66656675 | -3.37799625 |  | 3.4
0.41976 | 1.6795865 | -0.109075 | 1.6859735 | -3.63964125 |  | 3.4
0.33183 | 1.681667 | -0.124878 | 1.6892245 | -4.27677825 |  | 3.4
0.26261 | 1.66594225 | -0.1389395 | 1.67479575 | -4.82655375 |  | 3.4
0.20791 | 1.63963925 | -0.1399395 | 1.650078 | -4.89613525 |  | 3.4
0.16452 | 1.61660625 | -0.123579 | 1.62809725 | -4.380242 |  | 3.4
0.13007 | 1.61090875 | -0.0955565 | 1.62174975 | -3.4210445 |  | 3.4
0.10309 | 1.63123075 | -0.06984825 | 1.64048925 | -2.3986215 |  | 3.4
0.08153 | 1.675185 | -0.063393 | 1.684807 | -1.922551 |  | 3.4
0.06443 | 1.724342 | -0.0869445 | 1.738278 | -2.55748825 |  | 3.4
0.05102 | 1.77482775 | -0.14530375 | 1.79757825 | -4.56384275 |  | 3.4
0.04042 | 1.7993505 | -0.231303 | 1.83382425 | -7.5935545 |  | 3.4
0.03192 | 1.787207 | -0.323286 | 1.83683825 | -10.815856 |  | 3.4
0.02528 | 1.7440425 | -0.39061575 | 1.81151875 | -13.00385175 |  | 3.4
0.01999 | 1.69472525 | -0.41065475 | 1.7799675 | -13.7740815 |  | 3.4

## 3.7
f | zr | zj | zmod | zphz | idc | vdc
20004.453 | 0.31074475 | 0.01717475 | 0.311262 | 3.11159475 |  | 3.7
15829.126 | 0.3185405 | -0.00228675 | 0.318635 | -0.54289375 |  | 3.7
12516.703 | 0.32713975 | -0.01895425 | 0.32784025 | -3.4969955 |  | 3.7
9909.4424 | 0.3360925 | -0.033414 | 0.3379755 | -5.8927995 |  | 3.7
7835.48 | 0.345946 | -0.045901 | 0.34927225 | -7.78473125 |  | 3.7
6217.2461 | 0.35673375 | -0.05735925 | 0.36168525 | -9.36508025 |  | 3.7
4905.291 | 0.368483 | -0.067919 | 0.375126 | -10.6658665 |  | 3.7
3881.2737 | 0.3815595 | -0.077659 | 0.38988175 | -11.7117195 |  | 3.7
3070.9827 | 0.39475125 | -0.0870675 | 0.40478025 | -12.62585225 |  | 3.7
2430.7778 | 0.40943325 | -0.09612125 | 0.4211325 | -13.37343875 |  | 3.7
1923.1537 | 0.4247115 | -0.105051 | 0.438112 | -14.0307955 |  | 3.7
1522.4358 | 0.4415715 | -0.113754 | 0.4566315 | -14.55717075 |  | 3.7
1203.8446 | 0.45926425 | -0.12216 | 0.47588325 | -14.98139275 |  | 3.7
952.86591 | 0.478412 | -0.13092525 | 0.4966845 | -15.36496875 |  | 3.7
754.27557 | 0.49867325 | -0.1395205 | 0.51849975 | -15.66554175 |  | 3.7
596.71857 | 0.52002625 | -0.14871275 | 0.54154475 | -15.97056725 |  | 3.7
471.96338 | 0.5429515 | -0.15709 | 0.56589975 | -16.12607525 |  | 3.7
373.20856 | 0.56718375 | -0.16585725 | 0.5916135 | -16.269873 |  | 3.7
295.47278 | 0.592601 | -0.17465475 | 0.6184695 | -16.37289175 |  | 3.7
233.87738 | 0.61954625 | -0.18350075 | 0.6468005 | -16.433339 |  | 3.7
185.05922 | 0.6474245 | -0.1924625 | 0.676062 | -16.4762015 |  | 3.7
146.35823 | 0.67727775 | -0.2010955 | 0.7071225 | -16.443771 |  | 3.7
115.77804 | 0.70883975 | -0.20966 | 0.73978875 | -16.372294 |  | 3.7
91.6721 | 0.74219675 | -0.21778375 | 0.77405375 | -16.24120675 |  | 3.7
72.51701 | 0.77665975 | -0.22541525 | 0.80923025 | -16.069112 |  | 3.7
57.36816 | 0.81312575 | -0.2322835 | 0.8461225 | -15.825708 |  | 3.7
45.3629 | 0.8503865 | -0.23756675 | 0.8834005 | -15.489336 |  | 3.7
35.93134 | 0.88847425 | -0.24244425 | 0.9213995 | -15.1419605 |  | 3.7
28.40909 | 0.928128 | -0.24581125 | 0.96060175 | -14.70624025 |  | 3.7
22.48202 | 0.96854825 | -0.24834575 | 1.00042775 | -14.2409025 |  | 3.7
17.79613 | 1.009427 | -0.24857325 | 1.04024975 | -13.67306875 |  | 3.7
14.06813 | 1.0525865 | -0.24698125 | 1.08198775 | -13.0203525 |  | 3.7
11.1448 | 1.09399 | -0.242613 | 1.12154975 | -12.2880765 |  | 3.7
8.81772 | 1.1356415 | -0.23497325 | 1.160791 | -11.45000475 |  | 3.7
6.97545 | 1.17588175 | -0.22497525 | 1.19833225 | -10.5715735 |  | 3.7
5.5173 | 1.2120055 | -0.21087025 | 1.23130125 | -9.59648025 |  | 3.7
4.36941 | 1.24426 | -0.1952245 | 1.2604935 | -8.64118475 |  | 3.7
3.45686 | 1.27476275 | -0.177694 | 1.28791375 | -7.678011 |  | 3.7
2.73547 | 1.3006365 | -0.161967 | 1.311309 | -6.86980325 |  | 3.7
2.16054 | 1.321323 | -0.14748125 | 1.32996025 | -6.17463475 |  | 3.7
1.70952 | 1.33738525 | -0.1346565 | 1.34443625 | -5.58688475 |  | 3.7
1.35352 | 1.35039975 | -0.12330325 | 1.3562245 | -5.076281 |  | 3.7
1.07079 | 1.36149625 | -0.11322625 | 1.36636125 | -4.62863975 |  | 3.7
0.84734 | 1.37207975 | -0.10446275 | 1.37619625 | -4.242619 |  | 3.7
0.67072 | 1.38362575 | -0.09826575 | 1.3872345 | -3.97251375 |  | 3.7
0.53067 | 1.39718975 | -0.09476675 | 1.40048525 | -3.82424825 |  | 3.7
0.41976 | 1.41153925 | -0.09731375 | 1.41497125 | -3.93140425 |  | 3.7
0.33183 | 1.42431575 | -0.105884 | 1.4284205 | -4.287331 |  | 3.7
0.26261 | 1.43259625 | -0.11838975 | 1.43782175 | -4.8029585 |  | 3.7
0.20791 | 1.4362925 | -0.1318035 | 1.44280025 | -5.3385065 |  | 3.7
0.16452 | 1.43666775 | -0.1424545 | 1.44425325 | -5.7235305 |  | 3.7
0.13007 | 1.43756125 | -0.147839 | 1.445976 | -5.84189775 |  | 3.7
0.10309 | 1.445102 | -0.1472135 | 1.4542895 | -5.696149 |  | 3.7
0.08153 | 1.46784075 | -0.1453495 | 1.47797325 | -5.53458875 |  | 3.7
0.06443 | 1.5063445 | -0.15361525 | 1.51814425 | -5.79139275 |  | 3.7
0.05102 | 1.5673615 | -0.1807425 | 1.58258375 | -6.66882725 |  | 3.7
0.04042 | 1.63390175 | -0.2455765 | 1.6609005 | -8.65817625 |  | 3.7
0.03192 | 1.6822925 | -0.34735725 | 1.737157 | -11.8763425 |  | 3.7
0.02528 | 1.6918685 | -0.46720075 | 1.78987075 | -16.21587575 |  | 3.7
0.01999 | 1.6554945 | -0.57581725 | 1.799289 | -20.748071 |  | 3.7

## 4.0
f | zr | zj | zmod | zphz | idc | vdc
20004.453 | 0.30830775 | 0.0194335 | 0.3089685 | 3.5415835 |  | 4
15829.126 | 0.3155125 | -0.0002905 | 0.31560475 | -0.1933 |  | 4
12516.703 | 0.323721 | -0.01736325 | 0.324348 | -3.26010175 |  | 4
9909.4424 | 0.33289375 | -0.0318195 | 0.334649 | -5.677676 |  | 4
7835.48 | 0.342646 | -0.0449255 | 0.34589075 | -7.6972305 |  | 4
6217.2461 | 0.353424 | -0.05647275 | 0.35829175 | -9.30726825 |  | 4
4905.291 | 0.3651375 | -0.06721125 | 0.37171875 | -10.64853725 |  | 4
3881.2737 | 0.3776685 | -0.07699975 | 0.38595225 | -11.7282215 |  | 4
3070.9827 | 0.3911425 | -0.08642725 | 0.40113475 | -12.641743 |  | 4
2430.7778 | 0.40559325 | -0.09556425 | 0.4172815 | -13.41545125 |  | 4
1923.1537 | 0.42129775 | -0.10439475 | 0.43465175 | -14.04848325 |  | 4
1522.4358 | 0.43787175 | -0.11337875 | 0.45293575 | -14.622485 |  | 4
1203.8446 | 0.45581675 | -0.121814 | 0.47245175 | -15.04066575 |  | 4
952.86591 | 0.474589 | -0.1303125 | 0.492804 | -15.408274 |  | 4
754.27557 | 0.4946655 | -0.13933475 | 0.5145685 | -15.76128775 |  | 4
596.71857 | 0.5162175 | -0.1477175 | 0.537589 | -15.97768525 |  | 4
471.96338 | 0.53881225 | -0.15631825 | 0.56167175 | -16.16529875 |  | 4
373.20856 | 0.56298825 | -0.16476875 | 0.58723675 | -16.281789 |  | 4
295.47278 | 0.5881595 | -0.173705 | 0.61391175 | -16.40489875 |  | 4
233.87738 | 0.61471725 | -0.18208225 | 0.6417425 | -16.43454975 |  | 4
185.05922 | 0.64263325 | -0.191047 | 0.671045 | -16.4770605 |  | 4
146.35823 | 0.67266725 | -0.199544 | 0.70225075 | -16.42949375 |  | 4
115.77804 | 0.7041595 | -0.20787075 | 0.73478425 | -16.342319 |  | 4
91.6721 | 0.73706325 | -0.21544675 | 0.7684545 | -16.18103175 |  | 4
72.51701 | 0.7713285 | -0.2226625 | 0.80333075 | -15.98586125 |  | 4
57.36816 | 0.80754775 | -0.2286235 | 0.83974775 | -15.6905425 |  | 4
45.3629 | 0.84492325 | -0.23355125 | 0.8770145 | -15.33812575 |  | 4
35.93134 | 0.88234975 | -0.23708075 | 0.91403425 | -14.9258055 |  | 4
28.40909 | 0.922039 | -0.2394725 | 0.9530325 | -14.44175475 |  | 4
22.48202 | 0.96137675 | -0.239896 | 0.991319 | -13.88122575 |  | 4
17.79613 | 1.00169475 | -0.23887725 | 1.030323 | -13.26876175 |  | 4
14.06813 | 1.04240725 | -0.23509425 | 1.06923525 | -12.54637575 |  | 4
11.1448 | 1.0821015 | -0.22829075 | 1.10667925 | -11.726781 |  | 4
8.81772 | 1.12163475 | -0.2195015 | 1.14374975 | -10.8670675 |  | 4
6.97545 | 1.15801825 | -0.20706625 | 1.17723025 | -9.91871225 |  | 4
5.5173 | 1.1896045 | -0.192159 | 1.205854 | -8.9481045 |  | 4
4.36941 | 1.2200475 | -0.175514 | 1.233345 | -7.96238175 |  | 4
3.45686 | 1.24618825 | -0.15902625 | 1.25689725 | -7.0647785 |  | 4
2.73547 | 1.26806 | -0.14384775 | 1.27664375 | -6.2881095 |  | 4
2.16054 | 1.285146 | -0.13043575 | 1.29206725 | -5.6374365 |  | 4
1.70952 | 1.29804075 | -0.11842575 | 1.30365625 | -5.07783225 |  | 4
1.35352 | 1.308193 | -0.107373 | 1.31276 | -4.57421725 |  | 4
1.07079 | 1.3179465 | -0.09725725 | 1.32165525 | -4.12087275 |  | 4
0.84734 | 1.32832 | -0.08948475 | 1.33141875 | -3.77390225 |  | 4
0.67072 | 1.3393635 | -0.0851 | 1.342127 | -3.577134 |  | 4
0.53067 | 1.35078075 | -0.08455525 | 1.35348025 | -3.55013525 |  | 4
0.41976 | 1.361267 | -0.08881125 | 1.364223 | -3.7285865 |  | 4
0.33183 | 1.36926225 | -0.0966115 | 1.37273325 | -4.053317 |  | 4
0.26261 | 1.37408575 | -0.105624 | 1.37821125 | -4.42291425 |  | 4
0.20791 | 1.37732375 | -0.11384425 | 1.382117 | -4.74856775 |  | 4
0.16452 | 1.3815805 | -0.1203265 | 1.3869485 | -4.991533 |  | 4
0.13007 | 1.39031475 | -0.126289 | 1.39620275 | -5.19803 |  | 4
0.10309 | 1.404962 | -0.1348935 | 1.41157625 | -5.49736175 |  | 4
0.08153 | 1.425698 | -0.150238 | 1.43374575 | -6.0450675 |  | 4
0.06443 | 1.44929175 | -0.17521775 | 1.46007225 | -6.9483605 |  | 4
0.05102 | 1.474401 | -0.208663 | 1.48949075 | -8.14773425 |  | 4
0.04042 | 1.49824975 | -0.25095825 | 1.5196475 | -9.6389985 |  | 4
0.03192 | 1.52075125 | -0.29884525 | 1.5504005 | -11.268108 |  | 4
0.02528 | 1.5432105 | -0.34759275 | 1.58242225 | -12.840438 |  | 4
0.01999 | 1.57123075 | -0.39523875 | 1.6206975 | -14.24416875 |  | 4

## 4.2
f | zr | zj | zmod | zphz | idc | vdc
20004.453 | 0.3086145 | 0.01953475 | 0.309282 | 3.55626875 |  | 4.2
15829.126 | 0.31604675 | -0.0003155 | 0.31614675 | -0.199909 |  | 4.2
12516.703 | 0.3242615 | -0.017564 | 0.3249 | -3.29248025 |  | 4.2
9909.4424 | 0.33336225 | -0.032178 | 0.33514625 | -5.73122575 |  | 4.2
7835.48 | 0.3432035 | -0.04517075 | 0.34648425 | -7.7313085 |  | 4.2
6217.2461 | 0.35359875 | -0.05656825 | 0.35848175 | -9.31967575 |  | 4.2
4905.291 | 0.36548675 | -0.067213 | 0.37206825 | -10.6405445 |  | 4.2
3881.2737 | 0.3779225 | -0.0771765 | 0.38622375 | -11.74523125 |  | 4.2
3070.9827 | 0.39143475 | -0.086783 | 0.401487 | -12.68166975 |  | 4.2
2430.7778 | 0.4059195 | -0.0957565 | 0.417647 | -13.43289725 |  | 4.2
1923.1537 | 0.42121 | -0.10457925 | 0.4345945 | -14.07510125 |  | 4.2
1522.4358 | 0.4380595 | -0.11334225 | 0.453107 | -14.61298275 |  | 4.2
1203.8446 | 0.4557215 | -0.1219775 | 0.472398 | -15.064434 |  | 4.2
952.86591 | 0.47492875 | -0.1308485 | 0.49326675 | -15.46040875 |  | 4.2
754.27557 | 0.49470225 | -0.1392245 | 0.514558 | -15.75151325 |  | 4.2
596.71857 | 0.51644375 | -0.14822125 | 0.53792975 | -16.025013 |  | 4.2
471.96338 | 0.539156 | -0.1568155 | 0.56213 | -16.20781075 |  | 4.2
373.20856 | 0.5632525 | -0.165443 | 0.587677 | -16.34026425 |  | 4.2
295.47278 | 0.588389 | -0.17416 | 0.61425225 | -16.443969 |  | 4.2
233.87738 | 0.61511975 | -0.18320725 | 0.64244925 | -16.524628 |  | 4.2
185.05922 | 0.64341025 | -0.192016 | 0.67207325 | -16.5413405 |  | 4.2
146.35823 | 0.673231 | -0.200741 | 0.7031285 | -16.514115 |  | 4.2
115.77804 | 0.70468425 | -0.20946775 | 0.73574925 | -16.45266175 |  | 4.2
91.6721 | 0.737955 | -0.21720725 | 0.7698225 | -16.2901835 |  | 4.2
72.51701 | 0.7731075 | -0.2243705 | 0.805529 | -16.0689895 |  | 4.2
57.36816 | 0.809415 | -0.23095 | 0.842193 | -15.80763775 |  | 4.2
45.3629 | 0.8471485 | -0.23568025 | 0.879758 | -15.42996425 |  | 4.2
35.93134 | 0.8850305 | -0.23910875 | 0.9171655 | -15.00308475 |  | 4.2
28.40909 | 0.924507 | -0.24157525 | 0.95596475 | -14.5238145 |  | 4.2
22.48202 | 0.964574 | -0.242568 | 0.99507025 | -13.98707525 |  | 4.2
17.79613 | 1.00508925 | -0.241439 | 1.0342345 | -13.36206475 |  | 4.2
14.06813 | 1.046281 | -0.23803925 | 1.073687 | -12.65130375 |  | 4.2
11.1448 | 1.086328 | -0.23170925 | 1.11155825 | -11.8511445 |  | 4.2
8.81772 | 1.12584125 | -0.22277775 | 1.148561 | -10.9818635 |  | 4.2
6.97545 | 1.1633575 | -0.210638 | 1.1831895 | -10.0360735 |  | 4.2
5.5173 | 1.19734 | -0.1955145 | 1.214088 | -9.04012125 |  | 4.2
4.36941 | 1.227259 | -0.179637 | 1.24113425 | -8.09470475 |  | 4.2
3.45686 | 1.25343325 | -0.162376 | 1.2645715 | -7.161309 |  | 4.2
2.73547 | 1.275639 | -0.1459045 | 1.28447775 | -6.32592425 |  | 4.2
2.16054 | 1.29355425 | -0.130487 | 1.30049525 | -5.58755225 |  | 4.2
1.70952 | 1.308153 | -0.116818 | 1.31362125 | -4.95600225 |  | 4.2
1.35352 | 1.320295 | -0.10557325 | 1.3246875 | -4.44993 |  | 4.2
1.07079 | 1.33069625 | -0.0970595 | 1.334345 | -4.07548125 |  | 4.2
0.84734 | 1.33966525 | -0.090792 | 1.34280675 | -3.80253225 |  | 4.2
0.67072 | 1.347956 | -0.08680425 | 1.350787 | -3.62900375 |  | 4.2
0.53067 | 1.3556405 | -0.084412 | 1.3582885 | -3.52163775 |  | 4.2
0.41976 | 1.363509 | -0.08457575 | 1.36614025 | -3.5232995 |  | 4.2
0.33183 | 1.37138025 | -0.08717275 | 1.3741515 | -3.6261355 |  | 4.2
0.26261 | 1.37905775 | -0.091721 | 1.382108 | -3.807035 |  | 4.2
0.20791 | 1.387472 | -0.09818475 | 1.39094525 | -4.06102975 |  | 4.2
0.16452 | 1.39716675 | -0.10715625 | 1.40127925 | -4.4099195 |  | 4.2
0.13007 | 1.40790325 | -0.11961775 | 1.4129935 | -4.8951405 |  | 4.2
0.10309 | 1.4191935 | -0.135325 | 1.42566475 | -5.50223 |  | 4.2
0.08153 | 1.43171225 | -0.1542685 | 1.44005125 | -6.218175 |  | 4.2
0.06443 | 1.4466855 | -0.1776675 | 1.457626 | -7.08007375 |  | 4.2
0.05102 | 1.4648455 | -0.2033715 | 1.4789795 | -7.987028 |  | 4.2
0.04042 | 1.48699575 | -0.2358195 | 1.50568725 | -9.1033835 |  | 4.2
0.03192 | 1.51277675 | -0.27453975 | 1.53762875 | -10.38772425 |  | 4.2
0.02528 | 1.54300675 | -0.316734 | 1.57533925 | -11.7035455 |  | 4.2
0.01999 | 1.58249225 | -0.3637935 | 1.623933 | -13.04653475 |  | 4.2

## 3.0
f | zr | zj | zmod | zphz | idc | vdc
20004.453 | 0.32593025 | 0.01708725 | 0.326407 | 2.976169 |  | 3
15829.126 | 0.33336675 | -0.00233525 | 0.333432 | -0.493391 |  | 3
12516.703 | 0.341741 | -0.01864525 | 0.34235575 | -3.2674605 |  | 3
9909.4424 | 0.351059 | -0.03298775 | 0.352777 | -5.54732925 |  | 3
7835.48 | 0.36089125 | -0.04539075 | 0.3639755 | -7.3666325 |  | 3
6217.2461 | 0.37180725 | -0.05661275 | 0.37639625 | -8.8610075 |  | 3
4905.291 | 0.383115 | -0.0667995 | 0.389256 | -10.0919495 |  | 3
3881.2737 | 0.3955185 | -0.07672875 | 0.4033035 | -11.169153 |  | 3
3070.9827 | 0.40894525 | -0.08546025 | 0.4182365 | -11.98047375 |  | 3
2430.7778 | 0.42294525 | -0.09460225 | 0.4338785 | -12.76515275 |  | 3
1923.1537 | 0.43816975 | -0.1031905 | 0.45067975 | -13.392511 |  | 3
1522.4358 | 0.45446125 | -0.11194375 | 0.46858325 | -13.95622875 |  | 3
1203.8446 | 0.471785 | -0.1204485 | 0.48747575 | -14.418743 |  | 3
952.86591 | 0.4904845 | -0.12926575 | 0.50780025 | -14.8404385 |  | 3
754.27557 | 0.51005825 | -0.137948 | 0.5289505 | -15.1900455 |  | 3
596.71857 | 0.53110975 | -0.14699125 | 0.551657 | -15.50766075 |  | 3
471.96338 | 0.5529745 | -0.15606325 | 0.57516225 | -15.77907325 |  | 3
373.20856 | 0.57637125 | -0.16543225 | 0.60024125 | -16.0171845 |  | 3
295.47278 | 0.600999 | -0.17537575 | 0.626669 | -16.25493675 |  | 3
233.87738 | 0.6273885 | -0.1855235 | 0.65486025 | -16.443767 |  | 3
185.05922 | 0.65537575 | -0.1963205 | 0.6847845 | -16.629985 |  | 3
146.35823 | 0.6856555 | -0.206774 | 0.716809 | -16.72006125 |  | 3
115.77804 | 0.717565 | -0.21748225 | 0.7504645 | -16.7835445 |  | 3
91.6721 | 0.75127 | -0.2274165 | 0.7855795 | -16.75024725 |  | 3
72.51701 | 0.78680325 | -0.2370765 | 0.822363 | -16.66547675 |  | 3
57.36816 | 0.823814 | -0.24615775 | 0.86037 | -16.526875 |  | 3
45.3629 | 0.86107175 | -0.2541 | 0.8982625 | -16.33129725 |  | 3
35.93134 | 0.89857 | -0.2626255 | 0.93654925 | -16.18764075 |  | 3
28.40909 | 0.93683075 | -0.271765 | 0.975761 | -16.082178 |  | 3
22.48202 | 0.97643975 | -0.283074 | 1.01689325 | -16.08273675 |  | 3
17.79613 | 1.0176455 | -0.2952205 | 1.05982075 | -16.101741 |  | 3
14.06813 | 1.06266025 | -0.30925025 | 1.106982 | -16.15284425 |  | 3
11.1448 | 1.1119335 | -0.323163 | 1.158277 | -16.1236725 |  | 3
8.81772 | 1.16482275 | -0.3376225 | 1.21330475 | -16.06402025 |  | 3
6.97545 | 1.2260185 | -0.34913475 | 1.27562775 | -15.7647865 |  | 3
5.5173 | 1.2866815 | -0.35273325 | 1.33542625 | -15.1601215 |  | 3
4.36941 | 1.35316775 | -0.356185 | 1.4010115 | -14.52530925 |  | 3
3.45686 | 1.418612 | -0.3487895 | 1.4629865 | -13.53997325 |  | 3
2.73547 | 1.4844935 | -0.334006 | 1.5239065 | -12.36157075 |  | 3
2.16054 | 1.5444615 | -0.31271775 | 1.5780745 | -11.09971225 |  | 3
1.70952 | 1.59552 | -0.2853125 | 1.62282575 | -9.7888215 |  | 3
1.35352 | 1.638698 | -0.25512375 | 1.66006225 | -8.5151565 |  | 3
1.07079 | 1.673607 | -0.22566125 | 1.689991 | -7.37576675 |  | 3
0.84734 | 1.7005035 | -0.198724 | 1.712965 | -6.40185175 |  | 3
0.67072 | 1.72168125 | -0.1753295 | 1.731193 | -5.593581 |  | 3
0.53067 | 1.737658 | -0.15596725 | 1.745043 | -4.94819625 |  | 3
0.41976 | 1.7510705 | -0.14128125 | 1.75701175 | -4.47027375 |  | 3
0.33183 | 1.76228925 | -0.1314565 | 1.76733425 | -4.1581775 |  | 3
0.26261 | 1.77214275 | -0.1261095 | 1.776705 | -3.994827 |  | 3
0.20791 | 1.78115825 | -0.12487675 | 1.78557175 | -3.96218625 |  | 3
0.16452 | 1.79044775 | -0.12759225 | 1.79500925 | -4.052072 |  | 3
0.13007 | 1.8008465 | -0.1347535 | 1.805893 | -4.2772835 |  | 3
0.10309 | 1.81237225 | -0.14686575 | 1.8183255 | -4.6522225 |  | 3
0.08153 | 1.825471 | -0.16425275 | 1.8328725 | -5.182267 |  | 3
0.06443 | 1.84108275 | -0.18742875 | 1.850649 | -5.8743675 |  | 3
0.05102 | 1.8598965 | -0.21311975 | 1.87214975 | -6.61516725 |  | 3
0.04042 | 1.8846845 | -0.24546925 | 1.9007225 | -7.5152135 |  | 3
0.03192 | 1.91536675 | -0.285511 | 1.93669925 | -8.589249 |  | 3
0.02528 | 1.95096875 | -0.33025275 | 1.97896275 | -9.73288175 |  | 3
0.01999 | 1.99478725 | -0.37817875 | 2.03060825 | -10.8669215 |  | 3

## meta
v_nom | v_actual | n_points | f_min | f_max | state
3.05 | 3.05 | 60 | 0.01999 | 20004.453 | I
3.4 | 3.4 | 60 | 0.01999 | 20004.453 | II
3.7 | 3.7 | 60 | 0.01999 | 20004.453 | III
4 | 4 | 60 | 0.01999 | 20004.453 | IV
4.2 | 4.2 | 60 | 0.01999 | 20004.453 | V
3 | 3 | 60 | 0.01999 | 20004.453 | IX